## Sheet1
TOROIDAL CORE MATERIAL
SYMBOLS | UNITS | TEST | PM1 | PM2 | PM2A | PM5 | PM7 | PM9
CONDITIONS
μi |  | 25℃ | 2500±20% | 2000±20% | 2400±20% | 2200±20% | 2400±20% | 3000±20%
| mT | 25℃ | 450 ¦ 480 | 470 ¦ 500 | 480 ¦ 480 | 480 ¦ 510 | 460 ¦ 480 | 480 ¦ 500
|  | 100℃ | 340 ¦ 370 | 380 ¦ 400 | 340 ¦ 370 | 390 ¦ 410 | 380 ¦ 400 | 400 ¦ 420
| A/m |  | 400 ¦1600 | 400 ¦1600 | 400 ¦1600 | 400 ¦1600 | 400 ¦1600 | 400 ¦1600
Hc | A/m | 25℃ | 12 | 16 | 12 | 15 | 12 | 11
|  | 100℃ | 10 | 10 | 9 | 9 | 8 | 7
Tc | ℃ |  | ＞200 | ＞250 | ＞250 | ＞210 | ＞210 | ＞200
fc | MHz | 25℃ | 1.8 | 2 | 1.8 | 1 | 1 | 1
PL | mW/cm3 | 200mT 85℃ | 130 ¦ 310 | 75 ¦ 115 | 130 ¦ 310 |  | 370 | 340
|  | 200mT 100℃ |  |  |  | 180 ¦ 500 | 440 | 380
|  | f kHz | 25 ¦ 50 | 16 ¦ 25 | 25 ¦ 50 | 50 ¦100 | 100 | 100
| Ω-m |  | 1 | 3 | 1 | 6 | 6 | 7
Density | g/cm3 |  | 4.8 | 4.8 | 4.8 | 4.8 | 4.7 | 4.8
Core |  |  | E.U | E.U | E.U | E.U | E.U | E